## CO2 Electrolyzer DRT Peaks
DRT Peak Assignments for MEA-Type CO2-to-CO Electrolyzers
Based on operando EIS / DRT literature (2023-2025)
Peak | tau Range (s) | Frequency Range | Physical Process | Sensitivity To | Typical Behavior at High j | Notes | Key References
P1 | < 3e-4 (< 0.3 ms) | > 3 kHz | Ohmic / ionic transport | Membrane hydration, contact resistance, electrode conductivity | Relatively stable; increases if membrane dries | Corresponds to high-freq intercept in Nyquist. Includes electronic + ionic conduction. | Li et al., ACS Energy Lett. 2024, 9, 3042; Lu et al., ACS Energy Lett. 2024, 9, 6096
P2 | 2e-4 to 2e-3 (0.2-2 ms) | 500 - 1000 Hz | CO2 / HCO3- chemical equilibrium | CO2 concentration, pH, electrolyte composition | May shift or grow with carbonate accumulation | Homogeneous chemical reactions at catholyte/catalyst boundary. Linked to local pH changes. | Li et al., ACS Energy Lett. 2024, 9, 3042; Bienen et al., ACS Sustain. Chem. Eng. 2025
P3 | 2e-3 to 5e-2 (2-50 ms) | 20 - 100 Hz | Charge transfer (CO2RR + OER) | Catalyst loading, catalyst type, temperature, current density | DOMINANT peak. Bifurcates into HER + CO2RR under flooding. | Faradaic process. R_ct relates to Tafel slope: R_ct = b/(j*ln(10)). Cannot separate cathode vs anode without ref electrode. | Li et al., ACS Energy Lett. 2024; Warkentin et al., ChemSusChem 2023; Yan et al., ACS Energy Lett. 2023
P4 | 5e-2 to 5e-1 (50-500 ms) | 2 - 20 Hz | Slow charge transfer / cathode-membrane interface | Membrane-electrode contact, ionomer loading, assembly pressure | Can be dominant loss. Yan et al. found 720 mV at 600 mA/cm2. | Interfacial ionic transport. Reduced to 80 mV by direct catalyst coating on membrane (Yan et al.). | Yan et al., ACS Energy Lett. 2023; Bohn et al., Adv. Sci. 2024
P5 | > 0.5 (> 500 ms) | < 1 Hz | Mass transport (CO2 diffusion) | Gas flow rate, GDL properties, flooding, pressure | Grows substantially under flooding or at high j (>100 mA/cm2) | Diffusion of dissolved CO2 to cathode. Often asymmetric - consider Havriliak-Negami fit for this peak. | Lu et al., ACS Energy Lett. 2024; Bienen et al., ACS Sustain. Chem. Eng. 2025; Fang et al., Adv. Sustain. Syst. 2026

## Voltage Breakdown
Voltage Breakdown Framework for CO2 Electrolyzers
Loss Component | Formula | Source | Linear in j? | Notes
E_Nernst | ~1.34 V (CO2-to-CO, std) | Thermodynamics | N/A | Depends on pH, pCO2, T via Nernst equation
eta_ohmic | R_ohm * j | DRT high-freq intercept (P1) | Yes (exact) | Membrane + contact + electronic resistance
eta_cathode | b_cat * log10(j / j0_cat) | Tafel analysis | No (logarithmic) | Do NOT use R_ct*j; use Tafel-derived value
eta_anode | b_an * log10(j / j0_an) | Tafel analysis or OER ref data | No (logarithmic) | OER kinetics; often estimated from literature
eta_mass_transport | R_mt * j (approx) | DRT low-freq peak (P5) | Approx. linear | Cross-check: eta_mt = V_cell - E_Nernst - eta_ohm - eta_cat - eta_an

## References
Key Literature References
Category | Authors | Title / Journal | Year
CO2 DRT | Li et al. | Operando Diagnosis of MEA-Type CO2 Electrolyzer via DRT Analysis, ACS Energy Lett. 9, 3042-3048 | 2024
CO2 DRT | Lu et al. | Advanced Impedance Analysis for Performance Degradation during Low-T CO2 Electroreduction, ACS Energy Lett. 9, 6096-6103 | 2024
CO2 DRT | Warkentin et al. | Early Warning for the Electrolyzer: Monitoring CO2 Reduction via In-Line EIS, ChemSusChem | 2023
CO2 DRT | Bienen et al. | Monitoring Faradaic and Mass Transport Processes during CO2 Electrolysis Using DRT, ACS Sustain. Chem. Eng. | 2025
Voltage | Yan et al. | Voltage Loss Diagnosis in CO2 Electrolyzers Using Five-Electrode Technique, ACS Energy Lett. | 2023
Voltage | Bohn et al. | Reference Electrode Types for Zero-Gap CO2 Electrolyzers: Benefits and Limitations, Adv. Sci. | 2024
DRT Methods | Ciucci et al. | Advancing Electrochemical Impedance Analysis Through Innovations in the DRT Method, Joule | 2024
DRT Methods | Wan et al. | Influence of Discretization Methods on DRT: Implementing RBFs with DRTtools, Electrochim. Acta | 2015
DRT Methods | Schluter et al. | Finding the Optimal Regularization Parameter in DRT, ChemElectroChem | 2019
DRT Software | Ciucci lab | pyDRTtools - Python GUI for DRT computation (GitHub, MIT license) | 2025
DRT Software | Ciucci lab | GP-DRT - Gaussian Process DRT with uncertainty (GitHub) | 2020